## B4080000_1710250123012345678900
时间 | 项目 | 载体编号 | 跟踪-设备编号 | 机器配置-唯一机器编号 | 机器配置-操作员名称 | 机器配置—当前的连接程序 | 跟踪-港口号码 | 追踪-装配编号 | 追踪-电汇号码 | Bond数 | 参考系统 | 校准结果-传感器-共振频率下检测到的阻抗【Ohm】 | 机器配置-楔形阻抗（阻抗-逐渐扩大 | 机器配置—用户因素 | 使用次数-逐渐扩大 | 追踪降至参数+搜索区域[M]. | 追踪下落参数+速度[碌米/秒]. | 追踪下落参数+力[cN]. | 追踪下落参数+行程[碌m]. | 跟踪工艺参数+流程阶段+流程阶段1 +电流[ MA ] | 跟踪工艺参数+流程阶段+流程阶段1 +电压(V) | 工艺参数+工艺阶段+工艺阶段1 +压合力[cN] | 工艺参数+流程环节+流程第1阶段+压力斜坡[ms] | 追踪工艺参数+相位计数+相位数0+超声波坡道 | 追踪工艺参数+相位计数+相位数0+持续时间 | 追踪工艺参数+工艺阶段+工艺阶段2 +电流[mA] | 跟踪工艺参数+流程阶段+流程阶段2 +电压(V) | 工艺参数+工艺阶段+工艺阶段2 +压合力[cN] | 工艺参数+流程环节+流程第2阶段+压力斜坡[ms] | 追踪工艺参数+相位计数+相位数1+超声波坡道 | 追踪工艺参数+相位计数+相位数1+持续时间 | 跟踪工艺参数+流程阶段+流程阶段3 +电流[ MA ] | 跟踪工艺参数+流程阶段+流程阶段3 +电压(V) | 工艺参数+工艺阶段+工艺阶段3 +压合力[cN] | 工艺参数+流程环节+流程3+压力斜坡[ms] | 追踪工艺参数+相位计数+相位数2+超声波坡道 | 追踪工艺参数+相位计数+相位数2+持续时间 | 跟踪工艺参数+流程阶段+流程阶段4 +电流[ MA ] | 跟踪工艺参数+流程阶段+流程阶段4 +电压(V) | 工艺参数+工艺阶段+工艺阶段4 +压合力[cN] | 工艺参数+流程环节+工艺阶段4+压力斜坡[ms] | 追踪工艺参数+相位计数+相位数3+超声波坡道 | 追踪工艺参数+相位计数+相位数3+持续时间 | 跟踪工艺参数+流程阶段+流程阶段5 +电流[ MA ] | 跟踪工艺参数+流程阶段+流程阶段5 +电压(V) | 工艺参数+工艺阶段+工艺阶段5 +压合力[cN] | 工艺参数+流程环节+工艺阶段5+压力斜坡[ms] | 追踪工艺参数+相位计数+相位数4+超声波坡道 | 追踪工艺参数+相位计数+相位数4+持续时间 | 跟踪工艺参数+流程阶段+流程阶段6 +电流[ MA ] | 跟踪工艺参数+流程阶段+流程阶段6 +电压(V) | 工艺参数+工艺阶段+工艺阶段6 +压合力[cN] | 工艺参数+流程环节+工艺阶段6+压力斜坡[ms] | 追踪工艺参数+相位计数+相位数5+超声波坡道 | 追踪工艺参数+相位计数+相位数5+持续时间 | 跟踪工艺参数+流程阶段+流程阶段7 +电流[ MA ] | 跟踪工艺参数+流程阶段+流程阶段7 +电压(V) | 工艺参数+工艺阶段+工艺阶段7 +压合力[cN] | 工艺参数+流程环节+工艺阶段7+压力斜坡[ms] | 追踪工艺参数+相位计数+相位数6+超声波坡道 | 追踪工艺参数+相位计数+相位数6+持续时间 | 跟踪工艺参数+流程阶段+流程阶段8 +电流[ MA ] | 跟踪工艺参数+流程阶段+流程阶段8 +电压(V) | 工艺参数+工艺阶段+工艺阶段8 +压合力[cN] | 工艺参数+流程环节+工艺阶段8+压力斜坡[ms] | 追踪工艺参数+相位计数+相位数7+超声波坡道 | 追踪工艺参数+相位计数+相位数7+持续时间
Timestamp | Event | Traceability - carrier ID | Traceability - device ID | Machine config - unique machine id | Machine config - name of the operator | Machine config - current bond program | Traceability - port number | Traceability - assembly number | Traceability - wire number | Traceability - bond number | Traceability - reference system | Calibration result - transducer - detected impedance at resonance frequency [Ohm] | Machine config - wedge impedance | Machine config - us factor | Usage counter - wedge | Traceability touch down parameter+Search area [碌m] | Traceability touch down parameter+Speed [碌m/sec] | Traceability touch down parameter+Force [cN] | Traceability touch down parameter+Overtravel [碌m] | Traceability process parameter+Process phase+Process phase 1+Current [mA] | Traceability process parameter+Process phase+Process phase 1+Voltage [V] | Traceability process parameter+Process phase+Process phase 1+Bondforce [cN] | Traceability process parameter+Process phase+Process phase 1+Force ramp [ms] | traceability process parameter+phase count+phase count0+Ultrasonic ramp | traceability process parameter+phase count+phase count0+Duration | Traceability process parameter+Process phase+Process phase 2+Current [mA] | Traceability process parameter+Process phase+Process phase 2+Voltage [V] | Traceability process parameter+Process phase+Process phase 2+Bondforce [cN] | Traceability process parameter+Process phase+Process phase 2+Force ramp [ms] | traceability process parameter+phase count+phase count1+Ultrasonic ramp | traceability process parameter+phase count+phase count1+Duration | Traceability process parameter+Process phase+Process phase 3+Current [mA] | Traceability process parameter+Process phase+Process phase 3+Voltage [V] | Traceability process parameter+Process phase+Process phase 3+Bondforce [cN] | Traceability process parameter+Process phase+Process phase 3+Force ramp [ms] | traceability process parameter+phase count+phase count2+Ultrasonic ramp | traceability process parameter+phase count+phase count2+Duration | Traceability process parameter+Process phase+Process phase 4+Current [mA] | Traceability process parameter+Process phase+Process phase 4+Voltage [V] | Traceability process parameter+Process phase+Process phase 4+Bondforce [cN] | Traceability process parameter+Process phase+Process phase 4+Force ramp [ms] | traceability process parameter+phase count+phase count3+Ultrasonic ramp | traceability process parameter+phase count+phase count3+Duration | Traceability process parameter+Process phase+Process phase 5+Current [mA] | Traceability process parameter+Process phase+Process phase 5+Voltage [V] | Traceability process parameter+Process phase+Process phase 5+Bondforce [cN] | Traceability process parameter+Process phase+Process phase 5+Force ramp [ms] | traceability process parameter+phase count+phase count4+Ultrasonic ramp | traceability process parameter+phase count+phase count4+Duration | Traceability process parameter+Process phase+Process phase 6+Current [mA] | Traceability process parameter+Process phase+Process phase 6+Voltage [V] | Traceability process parameter+Process phase+Process phase 6+Bondforce [cN] | Traceability process parameter+Process phase+Process phase 6+Force ramp [ms] | traceability process parameter+phase count+phase count5+Ultrasonic ramp | traceability process parameter+phase count+phase count5+Duration | Traceability process parameter+Process phase+Process phase 7+Current [mA] | Traceability process parameter+Process phase+Process phase 7+Voltage [V] | Traceability process parameter+Process phase+Process phase 7+Bondforce [cN] | Traceability process parameter+Process phase+Process phase 7+Force ramp [ms] | traceability process parameter+phase count+phase count6+Ultrasonic ramp | traceability process parameter+phase count+phase count6+Duration | Traceability process parameter+Process phase+Process phase 8+Current [mA] | Traceability process parameter+Process phase+Process phase 8+Voltage [V] | Traceability process parameter+Process phase+Process phase 8+Bondforce [cN] | Traceability process parameter+Process phase+Process phase 8+Force ramp [ms] | traceability process parameter+phase count+phase count7+Ultrasonic ramp | traceability process parameter+phase count+phase count7+Duration
2017-12-19T14:23:14 | Bond finished |  | B4080000 171025012301234567890000000042 | BJ980-0001 | Operator | TOP SIDE | 1 | 1 | 1 | 1 | 3 | 8.5925 | 8.5925 | 1 | 4742 | 1500 | 7500 | 700 | 450 | 0 | 30 | 600 | 0 |  |  | 0 | 17 | 700 | 0 |  |  | 0 | 17 | 1000 | 0 |  |  | 0 | 0 | 0 | 0 |  |  | 0 | 0 | 0 | 0 |  |  | 0 | 0 | 0 | 0 |  |  | 0 | 0 | 0 | 0 |  |  | 0 | 0 | 0 | 0
2017-12-19T14:23:15 | Bond finished |  | B4080000 171025012301234567890000000042 | BJ980-0001 | Operator | TOP SIDE | 1 | 1 | 1 | 2 | 1 | 8.5925 | 8.5925 | 1 | 4742 | 1000 | 7500 | 600 | 380 | 0 | 34 | 600 | 0 |  |  | 0 | 17 | 800 | 0 |  |  | 0 | 17 | 1000 | 0 |  |  | 0 | 0 | 0 | 0 |  |  | 0 | 0 | 0 | 0 |  |  | 0 | 0 | 0 | 0 |  |  | 0 | 0 | 0 | 0 |  |  | 0 | 0 | 0 | 0
2017-12-19T14:23:16 | Bond finished |  | B4080000 171025012301234567890000000042 | BJ980-0001 | Operator | TOP SIDE | 1 | 1 | 2 | 1 | 3 | 8.5925 | 8.5925 | 1 | 4744 | 1500 | 7500 | 700 | 450 | 0 | 30 | 600 | 0 |  |  | 0 | 17 | 700 | 0 |  |  | 0 | 17 | 1000 | 0 |  |  | 0 | 0 | 0 | 0 |  |  | 0 | 0 | 0 | 0 |  |  | 0 | 0 | 0 | 0 |  |  | 0 | 0 | 0 | 0 |  |  | 0 | 0 | 0 | 0
2017-12-19T14:23:18 | Bond finished |  | B4080000 171025012301234567890000000042 | BJ980-0001 | Operator | TOP SIDE | 1 | 1 | 2 | 2 | 1 | 8.5925 | 8.5925 | 1 | 4744 | 1000 | 7500 | 600 | 380 | 0 | 34 | 600 | 0 |  |  | 0 | 17 | 800 | 0 |  |  | 0 | 17 | 1000 | 0 |  |  | 0 | 0 | 0 | 0 |  |  | 0 | 0 | 0 | 0 |  |  | 0 | 0 | 0 | 0 |  |  | 0 | 0 | 0 | 0 |  |  | 0 | 0 | 0 | 0
2017-12-19T14:23:19 | Bond finished |  | B4080000 171025012301234567890000000042 | BJ980-0001 | Operator | TOP SIDE | 1 | 1 | 3 | 1 | 3 | 8.5925 | 8.5925 | 1 | 4746 | 1500 | 7500 | 700 | 450 | 0 | 30 | 600 | 0 |  |  | 0 | 17 | 700 | 0 |  |  | 0 | 17 | 1000 | 0 |  |  | 0 | 0 | 0 | 0 |  |  | 0 | 0 | 0 | 0 |  |  | 0 | 0 | 0 | 0 |  |  | 0 | 0 | 0 | 0 |  |  | 0 | 0 | 0 | 0
2017-12-19T14:23:20 | Bond finished |  | B4080000 171025012301234567890000000042 | BJ980-0001 | Operator | TOP SIDE | 1 | 1 | 3 | 2 | 1 | 8.5925 | 8.5925 | 1 | 4746 | 1000 | 7500 | 600 | 380 | 0 | 34 | 600 | 0 |  |  | 0 | 17 | 800 | 0 |  |  | 0 | 17 | 1000 | 0 |  |  | 0 | 0 | 0 | 0 |  |  | 0 | 0 | 0 | 0 |  |  | 0 | 0 | 0 | 0 |  |  | 0 | 0 | 0 | 0 |  |  | 0 | 0 | 0 | 0
2017-12-19T14:23:22 | Bond finished |  | B4080000 171025012301234567890000000042 | BJ980-0001 | Operator | TOP SIDE | 1 | 1 | 4 | 1 | 3 | 8.5925 | 8.5925 | 1 | 4748 | 1500 | 7500 | 700 | 450 | 0 | 30 | 600 | 0 |  |  | 0 | 17 | 700 | 0 |  |  | 0 | 17 | 1000 | 0 |  |  | 0 | 0 | 0 | 0 |  |  | 0 | 0 | 0 | 0 |  |  | 0 | 0 | 0 | 0 |  |  | 0 | 0 | 0 | 0 |  |  | 0 | 0 | 0 | 0
2017-12-19T14:23:23 | Bond finished |  | B4080000 171025012301234567890000000042 | BJ980-0001 | Operator | TOP SIDE | 1 | 1 | 4 | 2 | 1 | 8.5925 | 8.5925 | 1 | 4748 | 1000 | 7500 | 600 | 380 | 0 | 34 | 600 | 0 |  |  | 0 | 17 | 800 | 0 |  |  | 0 | 17 | 1000 | 0 |  |  | 0 | 0 | 0 | 0 |  |  | 0 | 0 | 0 | 0 |  |  | 0 | 0 | 0 | 0 |  |  | 0 | 0 | 0 | 0 |  |  | 0 | 0 | 0 | 0
2017-12-19T14:23:24 | Bond finished |  | B4080000 171025012301234567890000000042 | BJ980-0001 | Operator | TOP SIDE | 1 | 1 | 5 | 1 | 3 | 8.5925 | 8.5925 | 1 | 4750 | 1500 | 7500 | 700 | 450 | 0 | 30 | 600 | 0 |  |  | 0 | 17 | 700 | 0 |  |  | 0 | 17 | 1000 | 0 |  |  | 0 | 0 | 0 | 0 |  |  | 0 | 0 | 0 | 0 |  |  | 0 | 0 | 0 | 0 |  |  | 0 | 0 | 0 | 0 |  |  | 0 | 0 | 0 | 0
2017-12-19T14:23:25 | Bond finished |  | B4080000 171025012301234567890000000042 | BJ980-0001 | Operator | TOP SIDE | 1 | 1 | 5 | 2 | 1 | 8.5925 | 8.5925 | 1 | 4750 | 1000 | 7500 | 600 | 380 | 0 | 34 | 600 | 0 |  |  | 0 | 17 | 800 | 0 |  |  | 0 | 17 | 1000 | 0 |  |  | 0 | 0 | 0 | 0 |  |  | 0 | 0 | 0 | 0 |  |  | 0 | 0 | 0 | 0 |  |  | 0 | 0 | 0 | 0 |  |  | 0 | 0 | 0 | 0
2017-12-19T14:23:27 | Bond finished |  | B4080000 171025012301234567890000000042 | BJ980-0001 | Operator | TOP SIDE | 1 | 1 | 6 | 1 | 3 | 8.5925 | 8.5925 | 1 | 4752 | 1500 | 7500 | 700 | 450 | 0 | 30 | 600 | 0 |  |  | 0 | 17 | 700 | 0 |  |  | 0 | 17 | 1000 | 0 |  |  | 0 | 0 | 0 | 0 |  |  | 0 | 0 | 0 | 0 |  |  | 0 | 0 | 0 | 0 |  |  | 0 | 0 | 0 | 0 |  |  | 0 | 0 | 0 | 0
2017-12-19T14:23:28 | Bond finished |  | B4080000 171025012301234567890000000042 | BJ980-0001 | Operator | TOP SIDE | 1 | 1 | 6 | 2 | 1 | 8.5925 | 8.5925 | 1 | 4752 | 1000 | 7500 | 600 | 380 | 0 | 34 | 600 | 0 |  |  | 0 | 17 | 800 | 0 |  |  | 0 | 17 | 1000 | 0 |  |  | 0 | 0 | 0 | 0 |  |  | 0 | 0 | 0 | 0 |  |  | 0 | 0 | 0 | 0 |  |  | 0 | 0 | 0 | 0 |  |  | 0 | 0 | 0 | 0
2017-12-19T14:23:30 | Bond finished |  | B4080000 171025012301234567890000000042 | BJ980-0001 | Operator | TOP SIDE | 1 | 1 | 7 | 1 | 3 | 8.5925 | 8.5925 | 1 | 4754 | 1500 | 7500 | 700 | 450 | 0 | 30 | 600 | 0 |  |  | 0 | 17 | 700 | 0 |  |  | 0 | 17 | 1000 | 0 |  |  | 0 | 0 | 0 | 0 |  |  | 0 | 0 | 0 | 0 |  |  | 0 | 0 | 0 | 0 |  |  | 0 | 0 | 0 | 0 |  |  | 0 | 0 | 0 | 0
2017-12-19T14:23:31 | Bond finished |  | B4080000 171025012301234567890000000042 | BJ980-0001 | Operator | TOP SIDE | 1 | 1 | 7 | 2 | 1 | 8.5925 | 8.5925 | 1 | 4754 | 1000 | 7500 | 600 | 380 | 0 | 34 | 600 | 0 |  |  | 0 | 17 | 800 | 0 |  |  | 0 | 17 | 1000 | 0 |  |  | 0 | 0 | 0 | 0 |  |  | 0 | 0 | 0 | 0 |  |  | 0 | 0 | 0 | 0 |  |  | 0 | 0 | 0 | 0 |  |  | 0 | 0 | 0 | 0
2017-12-19T14:23:32 | Bond finished |  | B4080000 171025012301234567890000000042 | BJ980-0001 | Operator | TOP SIDE | 1 | 1 | 8 | 1 | 3 | 8.5925 | 8.5925 | 1 | 4756 | 1500 | 7500 | 700 | 450 | 0 | 30 | 600 | 0 |  |  | 0 | 17 | 700 | 0 |  |  | 0 | 17 | 1000 | 0 |  |  | 0 | 0 | 0 | 0 |  |  | 0 | 0 | 0 | 0 |  |  | 0 | 0 | 0 | 0 |  |  | 0 | 0 | 0 | 0 |  |  | 0 | 0 | 0 | 0
2017-12-19T14:23:33 | Bond finished |  | B4080000 171025012301234567890000000042 | BJ980-0001 | Operator | TOP SIDE | 1 | 1 | 8 | 2 | 1 | 8.5925 | 8.5925 | 1 | 4756 | 1000 | 7500 | 600 | 380 | 0 | 34 | 600 | 0 |  |  | 0 | 17 | 800 | 0 |  |  | 0 | 17 | 1000 | 0 |  |  | 0 | 0 | 0 | 0 |  |  | 0 | 0 | 0 | 0 |  |  | 0 | 0 | 0 | 0 |  |  | 0 | 0 | 0 | 0 |  |  | 0 | 0 | 0 | 0
2017-12-19T14:23:35 | Bond finished |  | B4080000 171025012301234567890000000042 | BJ980-0001 | Operator | TOP SIDE | 1 | 1 | 9 | 1 | 3 | 8.5925 | 8.5925 | 1 | 4758 | 1500 | 7500 | 700 | 450 | 0 | 30 | 600 | 0 |  |  | 0 | 17 | 700 | 0 |  |  | 0 | 17 | 1000 | 0 |  |  | 0 | 0 | 0 | 0 |  |  | 0 | 0 | 0 | 0 |  |  | 0 | 0 | 0 | 0 |  |  | 0 | 0 | 0 | 0 |  |  | 0 | 0 | 0 | 0
2017-12-19T14:23:36 | Bond finished |  | B4080000 171025012301234567890000000042 | BJ980-0001 | Operator | TOP SIDE | 1 | 1 | 9 | 2 | 1 | 8.5925 | 8.5925 | 1 | 4758 | 1000 | 7500 | 600 | 380 | 0 | 34 | 600 | 0 |  |  | 0 | 17 | 800 | 0 |  |  | 0 | 17 | 1000 | 0 |  |  | 0 | 0 | 0 | 0 |  |  | 0 | 0 | 0 | 0 |  |  | 0 | 0 | 0 | 0 |  |  | 0 | 0 | 0 | 0 |  |  | 0 | 0 | 0 | 0
2017-12-19T14:23:38 | Bond finished |  | B4080000 171025012301234567890000000042 | BJ980-0001 | Operator | TOP SIDE | 1 | 1 | 10 | 1 | 3 | 8.5925 | 8.5925 | 1 | 4760 | 1500 | 7500 | 700 | 450 | 0 | 30 | 600 | 0 |  |  | 0 | 17 | 700 | 0 |  |  | 0 | 17 | 1000 | 0 |  |  | 0 | 0 | 0 | 0 |  |  | 0 | 0 | 0 | 0 |  |  | 0 | 0 | 0 | 0 |  |  | 0 | 0 | 0 | 0 |  |  | 0 | 0 | 0 | 0
2017-12-19T14:23:39 | Bond finished |  | B4080000 171025012301234567890000000042 | BJ980-0001 | Operator | TOP SIDE | 1 | 1 | 10 | 2 | 1 | 8.5925 | 8.5925 | 1 | 4760 | 1000 | 7500 | 600 | 380 | 0 | 34 | 600 | 0 |  |  | 0 | 17 | 800 | 0 |  |  | 0 | 17 | 1000 | 0 |  |  | 0 | 0 | 0 | 0 |  |  | 0 | 0 | 0 | 0 |  |  | 0 | 0 | 0 | 0 |  |  | 0 | 0 | 0 | 0 |  |  | 0 | 0 | 0 | 0
2017-12-19T14:23:40 | Bond finished |  | B4080000 171025012301234567890000000042 | BJ980-0001 | Operator | TOP SIDE | 1 | 1 | 11 | 1 | 3 | 8.5925 | 8.5925 | 1 | 4762 | 1500 | 7500 | 700 | 450 | 0 | 30 | 600 | 0 |  |  | 0 | 17 | 700 | 0 |  |  | 0 | 17 | 1000 | 0 |  |  | 0 | 0 | 0 | 0 |  |  | 0 | 0 | 0 | 0 |  |  | 0 | 0 | 0 | 0 |  |  | 0 | 0 | 0 | 0 |  |  | 0 | 0 | 0 | 0
2017-12-19T14:23:41 | Bond finished |  | B4080000 171025012301234567890000000042 | BJ980-0001 | Operator | TOP SIDE | 1 | 1 | 11 | 2 | 1 | 8.5925 | 8.5925 | 1 | 4762 | 1000 | 7500 | 600 | 380 | 0 | 34 | 600 | 0 |  |  | 0 | 17 | 800 | 0 |  |  | 0 | 17 | 1000 | 0 |  |  | 0 | 0 | 0 | 0 |  |  | 0 | 0 | 0 | 0 |  |  | 0 | 0 | 0 | 0 |  |  | 0 | 0 | 0 | 0 |  |  | 0 | 0 | 0 | 0
2017-12-19T14:23:43 | Bond finished |  | B4080000 171025012301234567890000000042 | BJ980-0001 | Operator | TOP SIDE | 1 | 1 | 12 | 1 | 3 | 8.5925 | 8.5925 | 1 | 4764 | 1500 | 7500 | 700 | 450 | 0 | 30 | 600 | 0 |  |  | 0 | 17 | 700 | 0 |  |  | 0 | 17 | 1000 | 0 |  |  | 0 | 0 | 0 | 0 |  |  | 0 | 0 | 0 | 0 |  |  | 0 | 0 | 0 | 0 |  |  | 0 | 0 | 0 | 0 |  |  | 0 | 0 | 0 | 0
2017-12-19T14:23:44 | Bond finished |  | B4080000 171025012301234567890000000042 | BJ980-0001 | Operator | TOP SIDE | 1 | 1 | 12 | 2 | 1 | 8.5925 | 8.5925 | 1 | 4764 | 1000 | 7500 | 600 | 380 | 0 | 34 | 600 | 0 |  |  | 0 | 17 | 800 | 0 |  |  | 0 | 17 | 1000 | 0 |  |  | 0 | 0 | 0 | 0 |  |  | 0 | 0 | 0 | 0 |  |  | 0 | 0 | 0 | 0 |  |  | 0 | 0 | 0 | 0 |  |  | 0 | 0 | 0 | 0
2017-12-19T14:23:46 | Bond finished |  | B4080000 171025012301234567890000000042 | BJ980-0001 | Operator | TOP SIDE | 1 | 1 | 13 | 1 | 3 | 8.5925 | 8.5925 | 1 | 4766 | 1500 | 7500 | 700 | 450 | 0 | 30 | 600 | 0 |  |  | 0 | 17 | 700 | 0 |  |  | 0 | 17 | 1000 | 0 |  |  | 0 | 0 | 0 | 0 |  |  | 0 | 0 | 0 | 0 |  |  | 0 | 0 | 0 | 0 |  |  | 0 | 0 | 0 | 0 |  |  | 0 | 0 | 0 | 0
2017-12-19T14:23:47 | Bond finished |  | B4080000 171025012301234567890000000042 | BJ980-0001 | Operator | TOP SIDE | 1 | 1 | 13 | 2 | 1 | 8.5925 | 8.5925 | 1 | 4766 | 1000 | 7500 | 600 | 380 | 0 | 34 | 600 | 0 |  |  | 0 | 17 | 800 | 0 |  |  | 0 | 17 | 1000 | 0 |  |  | 0 | 0 | 0 | 0 |  |  | 0 | 0 | 0 | 0 |  |  | 0 | 0 | 0 | 0 |  |  | 0 | 0 | 0 | 0 |  |  | 0 | 0 | 0 | 0
2017-12-19T14:23:48 | Bond finished |  | B4080000 171025012301234567890000000042 | BJ980-0001 | Operator | TOP SIDE | 1 | 1 | 14 | 1 | 3 | 8.5925 | 8.5925 | 1 | 4768 | 1500 | 7500 | 700 | 450 | 0 | 30 | 600 | 0 |  |  | 0 | 17 | 700 | 0 |  |  | 0 | 17 | 1000 | 0 |  |  | 0 | 0 | 0 | 0 |  |  | 0 | 0 | 0 | 0 |  |  | 0 | 0 | 0 | 0 |  |  | 0 | 0 | 0 | 0 |  |  | 0 | 0 | 0 | 0
2017-12-19T14:23:49 | Bond finished |  | B4080000 171025012301234567890000000042 | BJ980-0001 | Operator | TOP SIDE | 1 | 1 | 14 | 2 | 1 | 8.5925 | 8.5925 | 1 | 4768 | 1000 | 7500 | 600 | 380 | 0 | 34 | 600 | 0 |  |  | 0 | 17 | 800 | 0 |  |  | 0 | 17 | 1000 | 0 |  |  | 0 | 0 | 0 | 0 |  |  | 0 | 0 | 0 | 0 |  |  | 0 | 0 | 0 | 0 |  |  | 0 | 0 | 0 | 0 |  |  | 0 | 0 | 0 | 0
2017-12-19T14:23:51 | Bond finished |  | B4080000 171025012301234567890000000042 | BJ980-0001 | Operator | TOP SIDE | 1 | 1 | 15 | 1 | 3 | 8.5925 | 8.5925 | 1 | 4770 | 1500 | 7500 | 700 | 450 | 0 | 30 | 600 | 0 |  |  | 0 | 17 | 700 | 0 |  |  | 0 | 17 | 1000 | 0 |  |  | 0 | 0 | 0 | 0 |  |  | 0 | 0 | 0 | 0 |  |  | 0 | 0 | 0 | 0 |  |  | 0 | 0 | 0 | 0 |  |  | 0 | 0 | 0 | 0
2017-12-19T14:23:52 | Bond finished |  | B4080000 171025012301234567890000000042 | BJ980-0001 | Operator | TOP SIDE | 1 | 1 | 15 | 2 | 1 | 8.5925 | 8.5925 | 1 | 4770 | 1000 | 7500 | 600 | 380 | 0 | 34 | 600 | 0 |  |  | 0 | 17 | 800 | 0 |  |  | 0 | 17 | 1000 | 0 |  |  | 0 | 0 | 0 | 0 |  |  | 0 | 0 | 0 | 0 |  |  | 0 | 0 | 0 | 0 |  |  | 0 | 0 | 0 | 0 |  |  | 0 | 0 | 0 | 0
2017-12-19T14:23:53 | Bond finished |  | B4080000 171025012301234567890000000042 | BJ980-0001 | Operator | TOP SIDE | 1 | 1 | 16 | 1 | 3 | 8.5925 | 8.5925 | 1 | 4772 | 1500 | 7500 | 700 | 450 | 0 | 30 | 600 | 0 |  |  | 0 | 17 | 700 | 0 |  |  | 0 | 17 | 1000 | 0 |  |  | 0 | 0 | 0 | 0 |  |  | 0 | 0 | 0 | 0 |  |  | 0 | 0 | 0 | 0 |  |  | 0 | 0 | 0 | 0 |  |  | 0 | 0 | 0 | 0
2017-12-19T14:23:54 | Bond finished |  | B4080000 171025012301234567890000000042 | BJ980-0001 | Operator | TOP SIDE | 1 | 1 | 16 | 2 | 1 | 8.5925 | 8.5925 | 1 | 4772 | 1000 | 7500 | 600 | 380 | 0 | 34 | 600 | 0 |  |  | 0 | 17 | 800 | 0 |  |  | 0 | 17 | 1000 | 0 |  |  | 0 | 0 | 0 | 0 |  |  | 0 | 0 | 0 | 0 |  |  | 0 | 0 | 0 | 0 |  |  | 0 | 0 | 0 | 0 |  |  | 0 | 0 | 0 | 0
2017-12-19T14:23:56 | Bond finished |  | B4080000 171025012301234567890000000042 | BJ980-0001 | Operator | TOP SIDE | 1 | 1 | 17 | 1 | 3 | 8.5925 | 8.5925 | 1 | 4774 | 1500 | 7500 | 700 | 450 | 0 | 30 | 600 | 0 |  |  | 0 | 17 | 700 | 0 |  |  | 0 | 17 | 1000 | 0 |  |  | 0 | 0 | 0 | 0 |  |  | 0 | 0 | 0 | 0 |  |  | 0 | 0 | 0 | 0 |  |  | 0 | 0 | 0 | 0 |  |  | 0 | 0 | 0 | 0
2017-12-19T14:23:57 | Bond finished |  | B4080000 171025012301234567890000000042 | BJ980-0001 | Operator | TOP SIDE | 1 | 1 | 17 | 2 | 1 | 8.5925 | 8.5925 | 1 | 4774 | 1000 | 7500 | 600 | 380 | 0 | 34 | 600 | 0 |  |  | 0 | 17 | 800 | 0 |  |  | 0 | 17 | 1000 | 0 |  |  | 0 | 0 | 0 | 0 |  |  | 0 | 0 | 0 | 0 |  |  | 0 | 0 | 0 | 0 |  |  | 0 | 0 | 0 | 0 |  |  | 0 | 0 | 0 | 0
2017-12-19T14:23:59 | Bond finished |  | B4080000 171025012301234567890000000042 | BJ980-0001 | Operator | TOP SIDE | 1 | 1 | 18 | 1 | 3 | 8.5925 | 8.5925 | 1 | 4776 | 1500 | 7500 | 700 | 450 | 0 | 30 | 600 | 0 |  |  | 0 | 17 | 700 | 0 |  |  | 0 | 17 | 1000 | 0 |  |  | 0 | 0 | 0 | 0 |  |  | 0 | 0 | 0 | 0 |  |  | 0 | 0 | 0 | 0 |  |  | 0 | 0 | 0 | 0 |  |  | 0 | 0 | 0 | 0
2017-12-19T14:24:00 | Bond finished |  | B4080000 171025012301234567890000000042 | BJ980-0001 | Operator | TOP SIDE | 1 | 1 | 18 | 2 | 1 | 8.5925 | 8.5925 | 1 | 4776 | 1000 | 7500 | 600 | 380 | 0 | 34 | 600 | 0 |  |  | 0 | 17 | 800 | 0 |  |  | 0 | 17 | 1000 | 0 |  |  | 0 | 0 | 0 | 0 |  |  | 0 | 0 | 0 | 0 |  |  | 0 | 0 | 0 | 0 |  |  | 0 | 0 | 0 | 0 |  |  | 0 | 0 | 0 | 0
2017-12-19T14:24:02 | Bond finished |  | B4080000 171025012301234567890000000042 | BJ980-0001 | Operator | TOP SIDE | 1 | 1 | 19 | 1 | 3 | 8.5925 | 8.5925 | 1 | 4778 | 1500 | 7500 | 700 | 450 | 0 | 30 | 600 | 0 |  |  | 0 | 17 | 700 | 0 |  |  | 0 | 17 | 1000 | 0 |  |  | 0 | 0 | 0 | 0 |  |  | 0 | 0 | 0 | 0 |  |  | 0 | 0 | 0 | 0 |  |  | 0 | 0 | 0 | 0 |  |  | 0 | 0 | 0 | 0
2017-12-19T14:24:03 | Bond finished |  | B4080000 171025012301234567890000000042 | BJ980-0001 | Operator | TOP SIDE | 1 | 1 | 19 | 2 | 1 | 8.5925 | 8.5925 | 1 | 4778 | 1000 | 7500 | 600 | 380 | 0 | 34 | 600 | 0 |  |  | 0 | 17 | 800 | 0 |  |  | 0 | 17 | 1000 | 0 |  |  | 0 | 0 | 0 | 0 |  |  | 0 | 0 | 0 | 0 |  |  | 0 | 0 | 0 | 0 |  |  | 0 | 0 | 0 | 0 |  |  | 0 | 0 | 0 | 0
2017-12-19T14:24:05 | Bond finished |  | B4080000 171025012301234567890000000042 | BJ980-0001 | Operator | TOP SIDE | 1 | 1 | 20 | 1 | 3 | 8.5925 | 8.5925 | 1 | 4780 | 1500 | 7500 | 700 | 450 | 0 | 30 | 600 | 0 |  |  | 0 | 17 | 700 | 0 |  |  | 0 | 17 | 1000 | 0 |  |  | 0 | 0 | 0 | 0 |  |  | 0 | 0 | 0 | 0 |  |  | 0 | 0 | 0 | 0 |  |  | 0 | 0 | 0 | 0 |  |  | 0 | 0 | 0 | 0
2017-12-19T14:24:06 | Bond finished |  | B4080000 171025012301234567890000000042 | BJ980-0001 | Operator | TOP SIDE | 1 | 1 | 20 | 2 | 1 | 8.5925 | 8.5925 | 1 | 4780 | 1000 | 7500 | 600 | 380 | 0 | 34 | 600 | 0 |  |  | 0 | 17 | 800 | 0 |  |  | 0 | 17 | 1000 | 0 |  |  | 0 | 0 | 0 | 0 |  |  | 0 | 0 | 0 | 0 |  |  | 0 | 0 | 0 | 0 |  |  | 0 | 0 | 0 | 0 |  |  | 0 | 0 | 0 | 0
2017-12-19T14:24:07 | Bond finished |  | B4080000 171025012301234567890000000042 | BJ980-0001 | Operator | TOP SIDE | 1 | 1 | 21 | 1 | 3 | 8.5925 | 8.5925 | 1 | 4782 | 1500 | 7500 | 700 | 450 | 0 | 30 | 600 | 0 |  |  | 0 | 17 | 700 | 0 |  |  | 0 | 17 | 1000 | 0 |  |  | 0 | 0 | 0 | 0 |  |  | 0 | 0 | 0 | 0 |  |  | 0 | 0 | 0 | 0 |  |  | 0 | 0 | 0 | 0 |  |  | 0 | 0 | 0 | 0
2017-12-19T14:24:08 | Bond finished |  | B4080000 171025012301234567890000000042 | BJ980-0001 | Operator | TOP SIDE | 1 | 1 | 21 | 2 | 1 | 8.5925 | 8.5925 | 1 | 4782 | 1000 | 7500 | 600 | 380 | 0 | 34 | 600 | 0 |  |  | 0 | 17 | 800 | 0 |  |  | 0 | 17 | 1000 | 0 |  |  | 0 | 0 | 0 | 0 |  |  | 0 | 0 | 0 | 0 |  |  | 0 | 0 | 0 | 0 |  |  | 0 | 0 | 0 | 0 |  |  | 0 | 0 | 0 | 0
2017-12-19T14:24:10 | Bond finished |  | B4080000 171025012301234567890000000042 | BJ980-0001 | Operator | TOP SIDE | 1 | 1 | 22 | 1 | 3 | 8.5925 | 8.5925 | 1 | 4784 | 1500 | 7500 | 700 | 450 | 0 | 30 | 600 | 0 |  |  | 0 | 17 | 700 | 0 |  |  | 0 | 17 | 1000 | 0 |  |  | 0 | 0 | 0 | 0 |  |  | 0 | 0 | 0 | 0 |  |  | 0 | 0 | 0 | 0 |  |  | 0 | 0 | 0 | 0 |  |  | 0 | 0 | 0 | 0
2017-12-19T14:24:11 | Bond finished |  | B4080000 171025012301234567890000000042 | BJ980-0001 | Operator | TOP SIDE | 1 | 1 | 22 | 2 | 1 | 8.5925 | 8.5925 | 1 | 4784 | 1000 | 7500 | 600 | 380 | 0 | 34 | 600 | 0 |  |  | 0 | 17 | 800 | 0 |  |  | 0 | 17 | 1000 | 0 |  |  | 0 | 0 | 0 | 0 |  |  | 0 | 0 | 0 | 0 |  |  | 0 | 0 | 0 | 0 |  |  | 0 | 0 | 0 | 0 |  |  | 0 | 0 | 0 | 0
2017-12-19T14:24:13 | Bond finished |  | B4080000 171025012301234567890000000042 | BJ980-0001 | Operator | TOP SIDE | 1 | 1 | 23 | 1 | 3 | 8.5925 | 8.5925 | 1 | 4786 | 1500 | 7500 | 700 | 450 | 0 | 30 | 600 | 0 |  |  | 0 | 17 | 700 | 0 |  |  | 0 | 17 | 1000 | 0 |  |  | 0 | 0 | 0 | 0 |  |  | 0 | 0 | 0 | 0 |  |  | 0 | 0 | 0 | 0 |  |  | 0 | 0 | 0 | 0 |  |  | 0 | 0 | 0 | 0
2017-12-19T14:24:14 | Bond finished |  | B4080000 171025012301234567890000000042 | BJ980-0001 | Operator | TOP SIDE | 1 | 1 | 23 | 2 | 1 | 8.5925 | 8.5925 | 1 | 4786 | 1000 | 7500 | 600 | 380 | 0 | 34 | 600 | 0 |  |  | 0 | 17 | 800 | 0 |  |  | 0 | 17 | 1000 | 0 |  |  | 0 | 0 | 0 | 0 |  |  | 0 | 0 | 0 | 0 |  |  | 0 | 0 | 0 | 0 |  |  | 0 | 0 | 0 | 0 |  |  | 0 | 0 | 0 | 0
2017-12-19T14:24:15 | Bond finished |  | B4080000 171025012301234567890000000042 | BJ980-0001 | Operator | TOP SIDE | 1 | 1 | 24 | 1 | 3 | 8.5925 | 8.5925 | 1 | 4788 | 1500 | 7500 | 700 | 450 | 0 | 30 | 600 | 0 |  |  | 0 | 17 | 700 | 0 |  |  | 0 | 17 | 1000 | 0 |  |  | 0 | 0 | 0 | 0 |  |  | 0 | 0 | 0 | 0 |  |  | 0 | 0 | 0 | 0 |  |  | 0 | 0 | 0 | 0 |  |  | 0 | 0 | 0 | 0
2017-12-19T14:24:16 | Bond finished |  | B4080000 171025012301234567890000000042 | BJ980-0001 | Operator | TOP SIDE | 1 | 1 | 24 | 2 | 1 | 8.5925 | 8.5925 | 1 | 4788 | 1000 | 7500 | 600 | 380 | 0 | 34 | 600 | 0 |  |  | 0 | 17 | 800 | 0 |  |  | 0 | 17 | 1000 | 0 |  |  | 0 | 0 | 0 | 0 |  |  | 0 | 0 | 0 | 0 |  |  | 0 | 0 | 0 | 0 |  |  | 0 | 0 | 0 | 0 |  |  | 0 | 0 | 0 | 0
2017-12-19T14:24:18 | Bond finished |  | B4080000 171025012301234567890000000042 | BJ980-0001 | Operator | TOP SIDE | 1 | 1 | 25 | 1 | 3 | 8.5925 | 8.5925 | 1 | 4790 | 1500 | 7500 | 700 | 450 | 0 | 30 | 600 | 0 |  |  | 0 | 17 | 700 | 0 |  |  | 0 | 17 | 1000 | 0 |  |  | 0 | 0 | 0 | 0 |  |  | 0 | 0 | 0 | 0 |  |  | 0 | 0 | 0 | 0 |  |  | 0 | 0 | 0 | 0 |  |  | 0 | 0 | 0 | 0
2017-12-19T14:24:19 | Bond finished |  | B4080000 171025012301234567890000000042 | BJ980-0001 | Operator | TOP SIDE | 1 | 1 | 25 | 2 | 1 | 8.5925 | 8.5925 | 1 | 4790 | 1000 | 7500 | 600 | 380 | 0 | 34 | 600 | 0 |  |  | 0 | 17 | 800 | 0 |  |  | 0 | 17 | 1000 | 0 |  |  | 0 | 0 | 0 | 0 |  |  | 0 | 0 | 0 | 0 |  |  | 0 | 0 | 0 | 0 |  |  | 0 | 0 | 0 | 0 |  |  | 0 | 0 | 0 | 0
2017-12-19T14:24:20 | Bond finished |  | B4080000 171025012301234567890000000042 | BJ980-0001 | Operator | TOP SIDE | 1 | 1 | 26 | 1 | 3 | 8.5925 | 8.5925 | 1 | 4792 | 1500 | 7500 | 700 | 450 | 0 | 30 | 600 | 0 |  |  | 0 | 17 | 700 | 0 |  |  | 0 | 17 | 1000 | 0 |  |  | 0 | 0 | 0 | 0 |  |  | 0 | 0 | 0 | 0 |  |  | 0 | 0 | 0 | 0 |  |  | 0 | 0 | 0 | 0 |  |  | 0 | 0 | 0 | 0
2017-12-19T14:24:22 | Bond finished |  | B4080000 171025012301234567890000000042 | BJ980-0001 | Operator | TOP SIDE | 1 | 1 | 26 | 2 | 1 | 8.5925 | 8.5925 | 1 | 4792 | 1000 | 7500 | 600 | 380 | 0 | 34 | 600 | 0 |  |  | 0 | 17 | 800 | 0 |  |  | 0 | 17 | 1000 | 0 |  |  | 0 | 0 | 0 | 0 |  |  | 0 | 0 | 0 | 0 |  |  | 0 | 0 | 0 | 0 |  |  | 0 | 0 | 0 | 0 |  |  | 0 | 0 | 0 | 0
2017-12-19T14:24:23 | Bond finished |  | B4080000 171025012301234567890000000042 | BJ980-0001 | Operator | TOP SIDE | 1 | 1 | 27 | 1 | 3 | 8.5925 | 8.5925 | 1 | 4794 | 1500 | 7500 | 700 | 450 | 0 | 30 | 600 | 0 |  |  | 0 | 17 | 700 | 0 |  |  | 0 | 17 | 1000 | 0 |  |  | 0 | 0 | 0 | 0 |  |  | 0 | 0 | 0 | 0 |  |  | 0 | 0 | 0 | 0 |  |  | 0 | 0 | 0 | 0 |  |  | 0 | 0 | 0 | 0
2017-12-19T14:24:24 | Bond finished |  | B4080000 171025012301234567890000000042 | BJ980-0001 | Operator | TOP SIDE | 1 | 1 | 27 | 2 | 1 | 8.5925 | 8.5925 | 1 | 4794 | 1000 | 7500 | 600 | 380 | 0 | 34 | 600 | 0 |  |  | 0 | 17 | 800 | 0 |  |  | 0 | 17 | 1000 | 0 |  |  | 0 | 0 | 0 | 0 |  |  | 0 | 0 | 0 | 0 |  |  | 0 | 0 | 0 | 0 |  |  | 0 | 0 | 0 | 0 |  |  | 0 | 0 | 0 | 0
2017-12-19T14:24:26 | Bond finished |  | B4080000 171025012301234567890000000042 | BJ980-0001 | Operator | TOP SIDE | 1 | 1 | 28 | 1 | 3 | 8.5925 | 8.5925 | 1 | 4796 | 1500 | 7500 | 700 | 450 | 0 | 30 | 600 | 0 |  |  | 0 | 17 | 700 | 0 |  |  | 0 | 17 | 1000 | 0 |  |  | 0 | 0 | 0 | 0 |  |  | 0 | 0 | 0 | 0 |  |  | 0 | 0 | 0 | 0 |  |  | 0 | 0 | 0 | 0 |  |  | 0 | 0 | 0 | 0
2017-12-19T14:24:27 | Bond finished |  | B4080000 171025012301234567890000000042 | BJ980-0001 | Operator | TOP SIDE | 1 | 1 | 28 | 2 | 1 | 8.5925 | 8.5925 | 1 | 4796 | 1000 | 7500 | 600 | 380 | 0 | 34 | 600 | 0 |  |  | 0 | 17 | 800 | 0 |  |  | 0 | 17 | 1000 | 0 |  |  | 0 | 0 | 0 | 0 |  |  | 0 | 0 | 0 | 0 |  |  | 0 | 0 | 0 | 0 |  |  | 0 | 0 | 0 | 0 |  |  | 0 | 0 | 0 | 0
2017-12-19T14:24:29 | Bond finished |  | B4080000 171025012301234567890000000042 | BJ980-0001 | Operator | TOP SIDE | 1 | 1 | 29 | 1 | 3 | 8.5925 | 8.5925 | 1 | 4798 | 1500 | 7500 | 700 | 450 | 0 | 30 | 600 | 0 |  |  | 0 | 17 | 700 | 0 |  |  | 0 | 17 | 1000 | 0 |  |  | 0 | 0 | 0 | 0 |  |  | 0 | 0 | 0 | 0 |  |  | 0 | 0 | 0 | 0 |  |  | 0 | 0 | 0 | 0 |  |  | 0 | 0 | 0 | 0
2017-12-19T14:24:30 | Bond finished |  | B4080000 171025012301234567890000000042 | BJ980-0001 | Operator | TOP SIDE | 1 | 1 | 29 | 2 | 1 | 8.5925 | 8.5925 | 1 | 4798 | 1000 | 7500 | 600 | 380 | 0 | 34 | 600 | 0 |  |  | 0 | 17 | 800 | 0 |  |  | 0 | 17 | 1000 | 0 |  |  | 0 | 0 | 0 | 0 |  |  | 0 | 0 | 0 | 0 |  |  | 0 | 0 | 0 | 0 |  |  | 0 | 0 | 0 | 0 |  |  | 0 | 0 | 0 | 0
2017-12-19T14:24:31 | Bond finished |  | B4080000 171025012301234567890000000042 | BJ980-0001 | Operator | TOP SIDE | 1 | 1 | 30 | 1 | 3 | 8.5925 | 8.5925 | 1 | 4800 | 1500 | 7500 | 700 | 450 | 0 | 30 | 600 | 0 |  |  | 0 | 17 | 700 | 0 |  |  | 0 | 17 | 1000 | 0 |  |  | 0 | 0 | 0 | 0 |  |  | 0 | 0 | 0 | 0 |  |  | 0 | 0 | 0 | 0 |  |  | 0 | 0 | 0 | 0 |  |  | 0 | 0 | 0 | 0
2017-12-19T14:24:32 | Bond finished |  | B4080000 171025012301234567890000000042 | BJ980-0001 | Operator | TOP SIDE | 1 | 1 | 30 | 2 | 1 | 8.5925 | 8.5925 | 1 | 4800 | 1000 | 7500 | 600 | 380 | 0 | 34 | 600 | 0 |  |  | 0 | 17 | 800 | 0 |  |  | 0 | 17 | 1000 | 0 |  |  | 0 | 0 | 0 | 0 |  |  | 0 | 0 | 0 | 0 |  |  | 0 | 0 | 0 | 0 |  |  | 0 | 0 | 0 | 0 |  |  | 0 | 0 | 0 | 0
2017-12-19T14:24:34 | Bond finished |  | B4080000 171025012301234567890000000042 | BJ980-0001 | Operator | TOP SIDE | 1 | 1 | 31 | 1 | 3 | 8.5925 | 8.5925 | 1 | 4802 | 1500 | 7500 | 700 | 450 | 0 | 30 | 600 | 0 |  |  | 0 | 17 | 700 | 0 |  |  | 0 | 17 | 1000 | 0 |  |  | 0 | 0 | 0 | 0 |  |  | 0 | 0 | 0 | 0 |  |  | 0 | 0 | 0 | 0 |  |  | 0 | 0 | 0 | 0 |  |  | 0 | 0 | 0 | 0
2017-12-19T14:24:35 | Bond finished |  | B4080000 171025012301234567890000000042 | BJ980-0001 | Operator | TOP SIDE | 1 | 1 | 31 | 2 | 1 | 8.5925 | 8.5925 | 1 | 4802 | 1000 | 7500 | 600 | 380 | 0 | 34 | 600 | 0 |  |  | 0 | 17 | 800 | 0 |  |  | 0 | 17 | 1000 | 0 |  |  | 0 | 0 | 0 | 0 |  |  | 0 | 0 | 0 | 0 |  |  | 0 | 0 | 0 | 0 |  |  | 0 | 0 | 0 | 0 |  |  | 0 | 0 | 0 | 0
2017-12-19T14:24:37 | Bond finished |  | B4080000 171025012301234567890000000042 | BJ980-0001 | Operator | TOP SIDE | 1 | 1 | 32 | 1 | 2 | 8.5925 | 8.5925 | 1 | 4804 | 1500 | 7500 | 700 | 450 | 0 | 30 | 600 | 0 |  |  | 0 | 17 | 700 | 0 |  |  | 0 | 17 | 1000 | 0 |  |  | 0 | 0 | 0 | 0 |  |  | 0 | 0 | 0 | 0 |  |  | 0 | 0 | 0 | 0 |  |  | 0 | 0 | 0 | 0 |  |  | 0 | 0 | 0 | 0
2017-12-19T14:24:38 | Bond finished |  | B4080000 171025012301234567890000000042 | BJ980-0001 | Operator | TOP SIDE | 1 | 1 | 32 | 2 | 1 | 8.5925 | 8.5925 | 1 | 4804 | 1000 | 7500 | 600 | 380 | 0 | 34 | 600 | 0 |  |  | 0 | 17 | 800 | 0 |  |  | 0 | 17 | 1000 | 0 |  |  | 0 | 0 | 0 | 0 |  |  | 0 | 0 | 0 | 0 |  |  | 0 | 0 | 0 | 0 |  |  | 0 | 0 | 0 | 0 |  |  | 0 | 0 | 0 | 0
2017-12-19T14:24:39 | Bond finished |  | B4080000 171025012301234567890000000042 | BJ980-0001 | Operator | TOP SIDE | 1 | 1 | 33 | 1 | 2 | 8.5925 | 8.5925 | 1 | 4806 | 1500 | 7500 | 700 | 450 | 0 | 30 | 600 | 0 |  |  | 0 | 17 | 700 | 0 |  |  | 0 | 17 | 1000 | 0 |  |  | 0 | 0 | 0 | 0 |  |  | 0 | 0 | 0 | 0 |  |  | 0 | 0 | 0 | 0 |  |  | 0 | 0 | 0 | 0 |  |  | 0 | 0 | 0 | 0
2017-12-19T14:24:40 | Bond finished |  | B4080000 171025012301234567890000000042 | BJ980-0001 | Operator | TOP SIDE | 1 | 1 | 33 | 2 | 1 | 8.5925 | 8.5925 | 1 | 4806 | 1000 | 7500 | 600 | 380 | 0 | 34 | 600 | 0 |  |  | 0 | 17 | 800 | 0 |  |  | 0 | 17 | 1000 | 0 |  |  | 0 | 0 | 0 | 0 |  |  | 0 | 0 | 0 | 0 |  |  | 0 | 0 | 0 | 0 |  |  | 0 | 0 | 0 | 0 |  |  | 0 | 0 | 0 | 0
2017-12-19T14:24:42 | Bond finished |  | B4080000 171025012301234567890000000042 | BJ980-0001 | Operator | TOP SIDE | 1 | 1 | 34 | 1 | 2 | 8.5925 | 8.5925 | 1 | 4808 | 1500 | 7500 | 700 | 450 | 0 | 30 | 600 | 0 |  |  | 0 | 17 | 700 | 0 |  |  | 0 | 17 | 1000 | 0 |  |  | 0 | 0 | 0 | 0 |  |  | 0 | 0 | 0 | 0 |  |  | 0 | 0 | 0 | 0 |  |  | 0 | 0 | 0 | 0 |  |  | 0 | 0 | 0 | 0
2017-12-19T14:24:43 | Bond finished |  | B4080000 171025012301234567890000000042 | BJ980-0001 | Operator | TOP SIDE | 1 | 1 | 34 | 2 | 1 | 8.5925 | 8.5925 | 1 | 4808 | 1000 | 7500 | 600 | 380 | 0 | 34 | 600 | 0 |  |  | 0 | 17 | 800 | 0 |  |  | 0 | 17 | 1000 | 0 |  |  | 0 | 0 | 0 | 0 |  |  | 0 | 0 | 0 | 0 |  |  | 0 | 0 | 0 | 0 |  |  | 0 | 0 | 0 | 0 |  |  | 0 | 0 | 0 | 0
2017-12-19T14:24:45 | Bond finished |  | B4080000 171025012301234567890000000042 | BJ980-0001 | Operator | TOP SIDE | 1 | 1 | 35 | 1 | 2 | 8.5925 | 8.5925 | 1 | 4810 | 1500 | 7500 | 700 | 450 | 0 | 30 | 600 | 0 |  |  | 0 | 17 | 700 | 0 |  |  | 0 | 17 | 1000 | 0 |  |  | 0 | 0 | 0 | 0 |  |  | 0 | 0 | 0 | 0 |  |  | 0 | 0 | 0 | 0 |  |  | 0 | 0 | 0 | 0 |  |  | 0 | 0 | 0 | 0
2017-12-19T14:24:46 | Bond finished |  | B4080000 171025012301234567890000000042 | BJ980-0001 | Operator | TOP SIDE | 1 | 1 | 35 | 2 | 1 | 8.5925 | 8.5925 | 1 | 4810 | 1000 | 7500 | 600 | 380 | 0 | 34 | 600 | 0 |  |  | 0 | 17 | 800 | 0 |  |  | 0 | 17 | 1000 | 0 |  |  | 0 | 0 | 0 | 0 |  |  | 0 | 0 | 0 | 0 |  |  | 0 | 0 | 0 | 0 |  |  | 0 | 0 | 0 | 0 |  |  | 0 | 0 | 0 | 0
2017-12-19T14:24:48 | Bond finished |  | B4080000 171025012301234567890000000042 | BJ980-0001 | Operator | TOP SIDE | 1 | 1 | 36 | 1 | 2 | 8.5925 | 8.5925 | 1 | 4812 | 1500 | 7500 | 700 | 450 | 0 | 30 | 600 | 0 |  |  | 0 | 17 | 700 | 0 |  |  | 0 | 17 | 1000 | 0 |  |  | 0 | 0 | 0 | 0 |  |  | 0 | 0 | 0 | 0 |  |  | 0 | 0 | 0 | 0 |  |  | 0 | 0 | 0 | 0 |  |  | 0 | 0 | 0 | 0
2017-12-19T14:24:49 | Bond finished |  | B4080000 171025012301234567890000000042 | BJ980-0001 | Operator | TOP SIDE | 1 | 1 | 36 | 2 | 1 | 8.5925 | 8.5925 | 1 | 4812 | 1000 | 7500 | 600 | 380 | 0 | 34 | 600 | 0 |  |  | 0 | 17 | 800 | 0 |  |  | 0 | 17 | 1000 | 0 |  |  | 0 | 0 | 0 | 0 |  |  | 0 | 0 | 0 | 0 |  |  | 0 | 0 | 0 | 0 |  |  | 0 | 0 | 0 | 0 |  |  | 0 | 0 | 0 | 0
2017-12-19T14:24:50 | Bond finished |  | B4080000 171025012301234567890000000042 | BJ980-0001 | Operator | TOP SIDE | 1 | 1 | 37 | 1 | 2 | 8.5925 | 8.5925 | 1 | 4814 | 1500 | 7500 | 700 | 450 | 0 | 30 | 600 | 0 |  |  | 0 | 17 | 700 | 0 |  |  | 0 | 17 | 1000 | 0 |  |  | 0 | 0 | 0 | 0 |  |  | 0 | 0 | 0 | 0 |  |  | 0 | 0 | 0 | 0 |  |  | 0 | 0 | 0 | 0 |  |  | 0 | 0 | 0 | 0
2017-12-19T14:24:51 | Bond finished |  | B4080000 171025012301234567890000000042 | BJ980-0001 | Operator | TOP SIDE | 1 | 1 | 37 | 2 | 1 | 8.5925 | 8.5925 | 1 | 4814 | 1000 | 7500 | 600 | 380 | 0 | 34 | 600 | 0 |  |  | 0 | 17 | 800 | 0 |  |  | 0 | 17 | 1000 | 0 |  |  | 0 | 0 | 0 | 0 |  |  | 0 | 0 | 0 | 0 |  |  | 0 | 0 | 0 | 0 |  |  | 0 | 0 | 0 | 0 |  |  | 0 | 0 | 0 | 0
2017-12-19T14:24:53 | Bond finished |  | B4080000 171025012301234567890000000042 | BJ980-0001 | Operator | TOP SIDE | 1 | 1 | 38 | 1 | 2 | 8.5925 | 8.5925 | 1 | 4816 | 1500 | 7500 | 700 | 450 | 0 | 30 | 600 | 0 |  |  | 0 | 17 | 700 | 0 |  |  | 0 | 17 | 1000 | 0 |  |  | 0 | 0 | 0 | 0 |  |  | 0 | 0 | 0 | 0 |  |  | 0 | 0 | 0 | 0 |  |  | 0 | 0 | 0 | 0 |  |  | 0 | 0 | 0 | 0
2017-12-19T14:24:54 | Bond finished |  | B4080000 171025012301234567890000000042 | BJ980-0001 | Operator | TOP SIDE | 1 | 1 | 38 | 2 | 1 | 8.5925 | 8.5925 | 1 | 4816 | 1000 | 7500 | 600 | 380 | 0 | 34 | 600 | 0 |  |  | 0 | 17 | 800 | 0 |  |  | 0 | 17 | 1000 | 0 |  |  | 0 | 0 | 0 | 0 |  |  | 0 | 0 | 0 | 0 |  |  | 0 | 0 | 0 | 0 |  |  | 0 | 0 | 0 | 0 |  |  | 0 | 0 | 0 | 0
2017-12-19T14:24:56 | Bond finished |  | B4080000 171025012301234567890000000042 | BJ980-0001 | Operator | TOP SIDE | 1 | 1 | 39 | 1 | 2 | 8.5925 | 8.5925 | 1 | 4818 | 1500 | 7500 | 700 | 450 | 0 | 30 | 600 | 0 |  |  | 0 | 17 | 700 | 0 |  |  | 0 | 17 | 1000 | 0 |  |  | 0 | 0 | 0 | 0 |  |  | 0 | 0 | 0 | 0 |  |  | 0 | 0 | 0 | 0 |  |  | 0 | 0 | 0 | 0 |  |  | 0 | 0 | 0 | 0
2017-12-19T14:24:57 | Bond finished |  | B4080000 171025012301234567890000000042 | BJ980-0001 | Operator | TOP SIDE | 1 | 1 | 39 | 2 | 1 | 8.5925 | 8.5925 | 1 | 4818 | 1000 | 7500 | 600 | 380 | 0 | 34 | 600 | 0 |  |  | 0 | 17 | 800 | 0 |  |  | 0 | 17 | 1000 | 0 |  |  | 0 | 0 | 0 | 0 |  |  | 0 | 0 | 0 | 0 |  |  | 0 | 0 | 0 | 0 |  |  | 0 | 0 | 0 | 0 |  |  | 0 | 0 | 0 | 0
2017-12-19T14:24:58 | Bond finished |  | B4080000 171025012301234567890000000042 | BJ980-0001 | Operator | TOP SIDE | 1 | 1 | 40 | 1 | 2 | 8.5925 | 8.5925 | 1 | 4820 | 1500 | 7500 | 700 | 450 | 0 | 30 | 600 | 0 |  |  | 0 | 17 | 700 | 0 |  |  | 0 | 17 | 1000 | 0 |  |  | 0 | 0 | 0 | 0 |  |  | 0 | 0 | 0 | 0 |  |  | 0 | 0 | 0 | 0 |  |  | 0 | 0 | 0 | 0 |  |  | 0 | 0 | 0 | 0
2017-12-19T14:24:59 | Bond finished |  | B4080000 171025012301234567890000000042 | BJ980-0001 | Operator | TOP SIDE | 1 | 1 | 40 | 2 | 1 | 8.5925 | 8.5925 | 1 | 4820 | 1000 | 7500 | 600 | 380 | 0 | 34 | 600 | 0 |  |  | 0 | 17 | 800 | 0 |  |  | 0 | 17 | 1000 | 0 |  |  | 0 | 0 | 0 | 0 |  |  | 0 | 0 | 0 | 0 |  |  | 0 | 0 | 0 | 0 |  |  | 0 | 0 | 0 | 0 |  |  | 0 | 0 | 0 | 0
2017-12-19T14:25:01 | Bond finished |  | B4080000 171025012301234567890000000042 | BJ980-0001 | Operator | TOP SIDE | 1 | 1 | 41 | 1 | 2 | 8.5925 | 8.5925 | 1 | 4822 | 1500 | 7500 | 700 | 450 | 0 | 30 | 600 | 0 |  |  | 0 | 17 | 700 | 0 |  |  | 0 | 17 | 1000 | 0 |  |  | 0 | 0 | 0 | 0 |  |  | 0 | 0 | 0 | 0 |  |  | 0 | 0 | 0 | 0 |  |  | 0 | 0 | 0 | 0 |  |  | 0 | 0 | 0 | 0
2017-12-19T14:25:02 | Bond finished |  | B4080000 171025012301234567890000000042 | BJ980-0001 | Operator | TOP SIDE | 1 | 1 | 41 | 2 | 1 | 8.5925 | 8.5925 | 1 | 4822 | 1000 | 7500 | 600 | 380 | 0 | 34 | 600 | 0 |  |  | 0 | 17 | 800 | 0 |  |  | 0 | 17 | 1000 | 0 |  |  | 0 | 0 | 0 | 0 |  |  | 0 | 0 | 0 | 0 |  |  | 0 | 0 | 0 | 0 |  |  | 0 | 0 | 0 | 0 |  |  | 0 | 0 | 0 | 0
2017-12-19T14:25:04 | Bond finished |  | B4080000 171025012301234567890000000042 | BJ980-0001 | Operator | TOP SIDE | 1 | 1 | 42 | 1 | 2 | 8.5925 | 8.5925 | 1 | 4824 | 1500 | 7500 | 700 | 450 | 0 | 30 | 600 | 0 |  |  | 0 | 17 | 700 | 0 |  |  | 0 | 17 | 1000 | 0 |  |  | 0 | 0 | 0 | 0 |  |  | 0 | 0 | 0 | 0 |  |  | 0 | 0 | 0 | 0 |  |  | 0 | 0 | 0 | 0 |  |  | 0 | 0 | 0 | 0
2017-12-19T14:25:05 | Bond finished |  | B4080000 171025012301234567890000000042 | BJ980-0001 | Operator | TOP SIDE | 1 | 1 | 42 | 2 | 1 | 8.5925 | 8.5925 | 1 | 4824 | 1000 | 7500 | 600 | 380 | 0 | 34 | 600 | 0 |  |  | 0 | 17 | 800 | 0 |  |  | 0 | 17 | 1000 | 0 |  |  | 0 | 0 | 0 | 0 |  |  | 0 | 0 | 0 | 0 |  |  | 0 | 0 | 0 | 0 |  |  | 0 | 0 | 0 | 0 |  |  | 0 | 0 | 0 | 0
2017-12-19T14:25:06 | Bond finished |  | B4080000 171025012301234567890000000042 | BJ980-0001 | Operator | TOP SIDE | 1 | 1 | 43 | 1 | 2 | 8.5925 | 8.5925 | 1 | 4826 | 1500 | 7500 | 700 | 450 | 0 | 30 | 600 | 0 |  |  | 0 | 17 | 700 | 0 |  |  | 0 | 17 | 1000 | 0 |  |  | 0 | 0 | 0 | 0 |  |  | 0 | 0 | 0 | 0 |  |  | 0 | 0 | 0 | 0 |  |  | 0 | 0 | 0 | 0 |  |  | 0 | 0 | 0 | 0
2017-12-19T14:25:07 | Bond finished |  | B4080000 171025012301234567890000000042 | BJ980-0001 | Operator | TOP SIDE | 1 | 1 | 43 | 2 | 1 | 8.5925 | 8.5925 | 1 | 4826 | 1000 | 7500 | 600 | 380 | 0 | 34 | 600 | 0 |  |  | 0 | 17 | 800 | 0 |  |  | 0 | 17 | 1000 | 0 |  |  | 0 | 0 | 0 | 0 |  |  | 0 | 0 | 0 | 0 |  |  | 0 | 0 | 0 | 0 |  |  | 0 | 0 | 0 | 0 |  |  | 0 | 0 | 0 | 0
2017-12-19T14:25:09 | Bond finished |  | B4080000 171025012301234567890000000042 | BJ980-0001 | Operator | TOP SIDE | 1 | 1 | 44 | 1 | 2 | 8.5925 | 8.5925 | 1 | 4828 | 1500 | 7500 | 700 | 450 | 0 | 30 | 600 | 0 |  |  | 0 | 17 | 700 | 0 |  |  | 0 | 17 | 1000 | 0 |  |  | 0 | 0 | 0 | 0 |  |  | 0 | 0 | 0 | 0 |  |  | 0 | 0 | 0 | 0 |  |  | 0 | 0 | 0 | 0 |  |  | 0 | 0 | 0 | 0
2017-12-19T14:25:10 | Bond finished |  | B4080000 171025012301234567890000000042 | BJ980-0001 | Operator | TOP SIDE | 1 | 1 | 44 | 2 | 1 | 8.5925 | 8.5925 | 1 | 4828 | 1000 | 7500 | 600 | 380 | 0 | 34 | 600 | 0 |  |  | 0 | 17 | 800 | 0 |  |  | 0 | 17 | 1000 | 0 |  |  | 0 | 0 | 0 | 0 |  |  | 0 | 0 | 0 | 0 |  |  | 0 | 0 | 0 | 0 |  |  | 0 | 0 | 0 | 0 |  |  | 0 | 0 | 0 | 0
2017-12-19T14:25:12 | Bond finished |  | B4080000 171025012301234567890000000042 | BJ980-0001 | Operator | TOP SIDE | 1 | 1 | 45 | 1 | 2 | 8.5925 | 8.5925 | 1 | 4830 | 1500 | 7500 | 700 | 450 | 0 | 30 | 600 | 0 |  |  | 0 | 17 | 700 | 0 |  |  | 0 | 17 | 1000 | 0 |  |  | 0 | 0 | 0 | 0 |  |  | 0 | 0 | 0 | 0 |  |  | 0 | 0 | 0 | 0 |  |  | 0 | 0 | 0 | 0 |  |  | 0 | 0 | 0 | 0
2017-12-19T14:25:13 | Bond finished |  | B4080000 171025012301234567890000000042 | BJ980-0001 | Operator | TOP SIDE | 1 | 1 | 45 | 2 | 1 | 8.5925 | 8.5925 | 1 | 4830 | 1000 | 7500 | 600 | 380 | 0 | 34 | 600 | 0 |  |  | 0 | 17 | 800 | 0 |  |  | 0 | 17 | 1000 | 0 |  |  | 0 | 0 | 0 | 0 |  |  | 0 | 0 | 0 | 0 |  |  | 0 | 0 | 0 | 0 |  |  | 0 | 0 | 0 | 0 |  |  | 0 | 0 | 0 | 0
2017-12-19T14:25:14 | Bond finished |  | B4080000 171025012301234567890000000042 | BJ980-0001 | Operator | TOP SIDE | 1 | 1 | 46 | 1 | 2 | 8.5925 | 8.5925 | 1 | 4832 | 1500 | 7500 | 700 | 450 | 0 | 30 | 600 | 0 |  |  | 0 | 17 | 700 | 0 |  |  | 0 | 17 | 1000 | 0 |  |  | 0 | 0 | 0 | 0 |  |  | 0 | 0 | 0 | 0 |  |  | 0 | 0 | 0 | 0 |  |  | 0 | 0 | 0 | 0 |  |  | 0 | 0 | 0 | 0
2017-12-19T14:25:15 | Bond finished |  | B4080000 171025012301234567890000000042 | BJ980-0001 | Operator | TOP SIDE | 1 | 1 | 46 | 2 | 1 | 8.5925 | 8.5925 | 1 | 4832 | 1000 | 7500 | 600 | 380 | 0 | 34 | 600 | 0 |  |  | 0 | 17 | 800 | 0 |  |  | 0 | 17 | 1000 | 0 |  |  | 0 | 0 | 0 | 0 |  |  | 0 | 0 | 0 | 0 |  |  | 0 | 0 | 0 | 0 |  |  | 0 | 0 | 0 | 0 |  |  | 0 | 0 | 0 | 0
2017-12-19T14:25:17 | Bond finished |  | B4080000 171025012301234567890000000042 | BJ980-0001 | Operator | TOP SIDE | 1 | 1 | 47 | 1 | 2 | 8.5925 | 8.5925 | 1 | 4834 | 1500 | 7500 | 700 | 450 | 0 | 30 | 600 | 0 |  |  | 0 | 17 | 700 | 0 |  |  | 0 | 17 | 1000 | 0 |  |  | 0 | 0 | 0 | 0 |  |  | 0 | 0 | 0 | 0 |  |  | 0 | 0 | 0 | 0 |  |  | 0 | 0 | 0 | 0 |  |  | 0 | 0 | 0 | 0
2017-12-19T14:25:18 | Bond finished |  | B4080000 171025012301234567890000000042 | BJ980-0001 | Operator | TOP SIDE | 1 | 1 | 47 | 2 | 1 | 8.5925 | 8.5925 | 1 | 4834 | 1000 | 7500 | 600 | 380 | 0 | 34 | 600 | 0 |  |  | 0 | 17 | 800 | 0 |  |  | 0 | 17 | 1000 | 0 |  |  | 0 | 0 | 0 | 0 |  |  | 0 | 0 | 0 | 0 |  |  | 0 | 0 | 0 | 0 |  |  | 0 | 0 | 0 | 0 |  |  | 0 | 0 | 0 | 0
2017-12-19T14:25:19 | Bond finished |  | B4080000 171025012301234567890000000042 | BJ980-0001 | Operator | TOP SIDE | 1 | 1 | 48 | 1 | 2 | 8.5925 | 8.5925 | 1 | 4836 | 1500 | 7500 | 700 | 450 | 0 | 30 | 600 | 0 |  |  | 0 | 17 | 700 | 0 |  |  | 0 | 17 | 1000 | 0 |  |  | 0 | 0 | 0 | 0 |  |  | 0 | 0 | 0 | 0 |  |  | 0 | 0 | 0 | 0 |  |  | 0 | 0 | 0 | 0 |  |  | 0 | 0 | 0 | 0
2017-12-19T14:25:20 | Bond finished |  | B4080000 171025012301234567890000000042 | BJ980-0001 | Operator | TOP SIDE | 1 | 1 | 48 | 2 | 1 | 8.5925 | 8.5925 | 1 | 4836 | 1000 | 7500 | 600 | 380 | 0 | 34 | 600 | 0 |  |  | 0 | 17 | 800 | 0 |  |  | 0 | 17 | 1000 | 0 |  |  | 0 | 0 | 0 | 0 |  |  | 0 | 0 | 0 | 0 |  |  | 0 | 0 | 0 | 0 |  |  | 0 | 0 | 0 | 0 |  |  | 0 | 0 | 0 | 0
2017-12-19T14:25:22 | Bond finished |  | B4080000 171025012301234567890000000042 | BJ980-0001 | Operator | TOP SIDE | 1 | 1 | 49 | 1 | 2 | 8.5925 | 8.5925 | 1 | 4838 | 1500 | 7500 | 700 | 450 | 0 | 30 | 600 | 0 |  |  | 0 | 17 | 700 | 0 |  |  | 0 | 17 | 1000 | 0 |  |  | 0 | 0 | 0 | 0 |  |  | 0 | 0 | 0 | 0 |  |  | 0 | 0 | 0 | 0 |  |  | 0 | 0 | 0 | 0 |  |  | 0 | 0 | 0 | 0
2017-12-19T14:25:23 | Bond finished |  | B4080000 171025012301234567890000000042 | BJ980-0001 | Operator | TOP SIDE | 1 | 1 | 49 | 2 | 1 | 8.5925 | 8.5925 | 1 | 4838 | 1000 | 7500 | 600 | 380 | 0 | 34 | 600 | 0 |  |  | 0 | 17 | 800 | 0 |  |  | 0 | 17 | 1000 | 0 |  |  | 0 | 0 | 0 | 0 |  |  | 0 | 0 | 0 | 0 |  |  | 0 | 0 | 0 | 0 |  |  | 0 | 0 | 0 | 0 |  |  | 0 | 0 | 0 | 0
2017-12-19T14:25:25 | Bond finished |  | B4080000 171025012301234567890000000042 | BJ980-0001 | Operator | TOP SIDE | 1 | 1 | 50 | 1 | 2 | 8.5925 | 8.5925 | 1 | 4840 | 1500 | 7500 | 700 | 450 | 0 | 30 | 600 | 0 |  |  | 0 | 17 | 700 | 0 |  |  | 0 | 17 | 1000 | 0 |  |  | 0 | 0 | 0 | 0 |  |  | 0 | 0 | 0 | 0 |  |  | 0 | 0 | 0 | 0 |  |  | 0 | 0 | 0 | 0 |  |  | 0 | 0 | 0 | 0
2017-12-19T14:25:26 | Bond finished |  | B4080000 171025012301234567890000000042 | BJ980-0001 | Operator | TOP SIDE | 1 | 1 | 50 | 2 | 1 | 8.5925 | 8.5925 | 1 | 4840 | 1000 | 7500 | 600 | 380 | 0 | 34 | 600 | 0 |  |  | 0 | 17 | 800 | 0 |  |  | 0 | 17 | 1000 | 0 |  |  | 0 | 0 | 0 | 0 |  |  | 0 | 0 | 0 | 0 |  |  | 0 | 0 | 0 | 0 |  |  | 0 | 0 | 0 | 0 |  |  | 0 | 0 | 0 | 0
2017-12-19T14:25:27 | Bond finished |  | B4080000 171025012301234567890000000042 | BJ980-0001 | Operator | TOP SIDE | 1 | 1 | 51 | 1 | 2 | 8.5925 | 8.5925 | 1 | 4842 | 1500 | 7500 | 700 | 450 | 0 | 30 | 600 | 0 |  |  | 0 | 17 | 700 | 0 |  |  | 0 | 17 | 1000 | 0 |  |  | 0 | 0 | 0 | 0 |  |  | 0 | 0 | 0 | 0 |  |  | 0 | 0 | 0 | 0 |  |  | 0 | 0 | 0 | 0 |  |  | 0 | 0 | 0 | 0
2017-12-19T14:25:28 | Bond finished |  | B4080000 171025012301234567890000000042 | BJ980-0001 | Operator | TOP SIDE | 1 | 1 | 51 | 2 | 1 | 8.5925 | 8.5925 | 1 | 4842 | 1000 | 7500 | 600 | 380 | 0 | 34 | 600 | 0 |  |  | 0 | 17 | 800 | 0 |  |  | 0 | 17 | 1000 | 0 |  |  | 0 | 0 | 0 | 0 |  |  | 0 | 0 | 0 | 0 |  |  | 0 | 0 | 0 | 0 |  |  | 0 | 0 | 0 | 0 |  |  | 0 | 0 | 0 | 0
2017-12-19T14:25:30 | Bond finished |  | B4080000 171025012301234567890000000042 | BJ980-0001 | Operator | TOP SIDE | 1 | 1 | 52 | 1 | 2 | 8.5925 | 8.5925 | 1 | 4844 | 1500 | 7500 | 700 | 450 | 0 | 30 | 600 | 0 |  |  | 0 | 17 | 700 | 0 |  |  | 0 | 17 | 1000 | 0 |  |  | 0 | 0 | 0 | 0 |  |  | 0 | 0 | 0 | 0 |  |  | 0 | 0 | 0 | 0 |  |  | 0 | 0 | 0 | 0 |  |  | 0 | 0 | 0 | 0
2017-12-19T14:25:31 | Bond finished |  | B4080000 171025012301234567890000000042 | BJ980-0001 | Operator | TOP SIDE | 1 | 1 | 52 | 2 | 1 | 8.5925 | 8.5925 | 1 | 4844 | 1000 | 7500 | 600 | 380 | 0 | 34 | 600 | 0 |  |  | 0 | 17 | 800 | 0 |  |  | 0 | 17 | 1000 | 0 |  |  | 0 | 0 | 0 | 0 |  |  | 0 | 0 | 0 | 0 |  |  | 0 | 0 | 0 | 0 |  |  | 0 | 0 | 0 | 0 |  |  | 0 | 0 | 0 | 0
2017-12-19T14:25:33 | Bond finished |  | B4080000 171025012301234567890000000042 | BJ980-0001 | Operator | TOP SIDE | 1 | 1 | 53 | 1 | 2 | 8.5925 | 8.5925 | 1 | 4846 | 1500 | 7500 | 700 | 450 | 0 | 30 | 600 | 0 |  |  | 0 | 17 | 700 | 0 |  |  | 0 | 17 | 1000 | 0 |  |  | 0 | 0 | 0 | 0 |  |  | 0 | 0 | 0 | 0 |  |  | 0 | 0 | 0 | 0 |  |  | 0 | 0 | 0 | 0 |  |  | 0 | 0 | 0 | 0
2017-12-19T14:25:34 | Bond finished |  | B4080000 171025012301234567890000000042 | BJ980-0001 | Operator | TOP SIDE | 1 | 1 | 53 | 2 | 1 | 8.5925 | 8.5925 | 1 | 4846 | 1000 | 7500 | 600 | 380 | 0 | 34 | 600 | 0 |  |  | 0 | 17 | 800 | 0 |  |  | 0 | 17 | 1000 | 0 |  |  | 0 | 0 | 0 | 0 |  |  | 0 | 0 | 0 | 0 |  |  | 0 | 0 | 0 | 0 |  |  | 0 | 0 | 0 | 0 |  |  | 0 | 0 | 0 | 0
2017-12-19T14:25:36 | Bond finished |  | B4080000 171025012301234567890000000042 | BJ980-0001 | Operator | TOP SIDE | 1 | 1 | 54 | 1 | 2 | 8.5925 | 8.5925 | 1 | 4848 | 1500 | 7500 | 700 | 450 | 0 | 30 | 600 | 0 |  |  | 0 | 17 | 700 | 0 |  |  | 0 | 17 | 1000 | 0 |  |  | 0 | 0 | 0 | 0 |  |  | 0 | 0 | 0 | 0 |  |  | 0 | 0 | 0 | 0 |  |  | 0 | 0 | 0 | 0 |  |  | 0 | 0 | 0 | 0
2017-12-19T14:25:37 | Bond finished |  | B4080000 171025012301234567890000000042 | BJ980-0001 | Operator | TOP SIDE | 1 | 1 | 54 | 2 | 1 | 8.5925 | 8.5925 | 1 | 4848 | 1000 | 7500 | 600 | 380 | 0 | 34 | 600 | 0 |  |  | 0 | 17 | 800 | 0 |  |  | 0 | 17 | 1000 | 0 |  |  | 0 | 0 | 0 | 0 |  |  | 0 | 0 | 0 | 0 |  |  | 0 | 0 | 0 | 0 |  |  | 0 | 0 | 0 | 0 |  |  | 0 | 0 | 0 | 0
2017-12-19T14:25:38 | Bond finished |  | B4080000 171025012301234567890000000042 | BJ980-0001 | Operator | TOP SIDE | 1 | 1 | 55 | 1 | 2 | 8.5925 | 8.5925 | 1 | 4850 | 1500 | 7500 | 700 | 450 | 0 | 30 | 600 | 0 |  |  | 0 | 17 | 700 | 0 |  |  | 0 | 17 | 1000 | 0 |  |  | 0 | 0 | 0 | 0 |  |  | 0 | 0 | 0 | 0 |  |  | 0 | 0 | 0 | 0 |  |  | 0 | 0 | 0 | 0 |  |  | 0 | 0 | 0 | 0
2017-12-19T14:25:39 | Bond finished |  | B4080000 171025012301234567890000000042 | BJ980-0001 | Operator | TOP SIDE | 1 | 1 | 55 | 2 | 1 | 8.5925 | 8.5925 | 1 | 4850 | 1000 | 7500 | 600 | 380 | 0 | 34 | 600 | 0 |  |  | 0 | 17 | 800 | 0 |  |  | 0 | 17 | 1000 | 0 |  |  | 0 | 0 | 0 | 0 |  |  | 0 | 0 | 0 | 0 |  |  | 0 | 0 | 0 | 0 |  |  | 0 | 0 | 0 | 0 |  |  | 0 | 0 | 0 | 0
2017-12-19T14:25:41 | Bond finished |  | B4080000 171025012301234567890000000042 | BJ980-0001 | Operator | TOP SIDE | 1 | 1 | 56 | 1 | 2 | 8.5925 | 8.5925 | 1 | 4852 | 1500 | 7500 | 700 | 450 | 0 | 30 | 600 | 0 |  |  | 0 | 17 | 700 | 0 |  |  | 0 | 17 | 1000 | 0 |  |  | 0 | 0 | 0 | 0 |  |  | 0 | 0 | 0 | 0 |  |  | 0 | 0 | 0 | 0 |  |  | 0 | 0 | 0 | 0 |  |  | 0 | 0 | 0 | 0
2017-12-19T14:25:42 | Bond finished |  | B4080000 171025012301234567890000000042 | BJ980-0001 | Operator | TOP SIDE | 1 | 1 | 56 | 2 | 1 | 8.5925 | 8.5925 | 1 | 4852 | 1000 | 7500 | 600 | 380 | 0 | 34 | 600 | 0 |  |  | 0 | 17 | 800 | 0 |  |  | 0 | 17 | 1000 | 0 |  |  | 0 | 0 | 0 | 0 |  |  | 0 | 0 | 0 | 0 |  |  | 0 | 0 | 0 | 0 |  |  | 0 | 0 | 0 | 0 |  |  | 0 | 0 | 0 | 0
2017-12-19T14:25:44 | Bond finished |  | B4080000 171025012301234567890000000042 | BJ980-0001 | Operator | TOP SIDE | 1 | 1 | 57 | 1 | 2 | 8.5925 | 8.5925 | 1 | 4854 | 1500 | 7500 | 700 | 450 | 0 | 30 | 600 | 0 |  |  | 0 | 17 | 700 | 0 |  |  | 0 | 17 | 1000 | 0 |  |  | 0 | 0 | 0 | 0 |  |  | 0 | 0 | 0 | 0 |  |  | 0 | 0 | 0 | 0 |  |  | 0 | 0 | 0 | 0 |  |  | 0 | 0 | 0 | 0
2017-12-19T14:25:45 | Bond finished |  | B4080000 171025012301234567890000000042 | BJ980-0001 | Operator | TOP SIDE | 1 | 1 | 57 | 2 | 1 | 8.5925 | 8.5925 | 1 | 4854 | 1000 | 7500 | 600 | 380 | 0 | 34 | 600 | 0 |  |  | 0 | 17 | 800 | 0 |  |  | 0 | 17 | 1000 | 0 |  |  | 0 | 0 | 0 | 0 |  |  | 0 | 0 | 0 | 0 |  |  | 0 | 0 | 0 | 0 |  |  | 0 | 0 | 0 | 0 |  |  | 0 | 0 | 0 | 0
2017-12-19T14:25:46 | Bond finished |  | B4080000 171025012301234567890000000042 | BJ980-0001 | Operator | TOP SIDE | 1 | 1 | 58 | 1 | 2 | 8.5925 | 8.5925 | 1 | 4856 | 1500 | 7500 | 700 | 450 | 0 | 30 | 600 | 0 |  |  | 0 | 17 | 700 | 0 |  |  | 0 | 17 | 1000 | 0 |  |  | 0 | 0 | 0 | 0 |  |  | 0 | 0 | 0 | 0 |  |  | 0 | 0 | 0 | 0 |  |  | 0 | 0 | 0 | 0 |  |  | 0 | 0 | 0 | 0
2017-12-19T14:25:47 | Bond finished |  | B4080000 171025012301234567890000000042 | BJ980-0001 | Operator | TOP SIDE | 1 | 1 | 58 | 2 | 1 | 8.5925 | 8.5925 | 1 | 4856 | 1000 | 7500 | 600 | 380 | 0 | 34 | 600 | 0 |  |  | 0 | 17 | 800 | 0 |  |  | 0 | 17 | 1000 | 0 |  |  | 0 | 0 | 0 | 0 |  |  | 0 | 0 | 0 | 0 |  |  | 0 | 0 | 0 | 0 |  |  | 0 | 0 | 0 | 0 |  |  | 0 | 0 | 0 | 0
2017-12-19T14:25:49 | Bond finished |  | B4080000 171025012301234567890000000042 | BJ980-0001 | Operator | TOP SIDE | 1 | 1 | 59 | 1 | 2 | 8.5925 | 8.5925 | 1 | 4858 | 1500 | 7500 | 700 | 450 | 0 | 30 | 600 | 0 |  |  | 0 | 17 | 700 | 0 |  |  | 0 | 17 | 1000 | 0 |  |  | 0 | 0 | 0 | 0 |  |  | 0 | 0 | 0 | 0 |  |  | 0 | 0 | 0 | 0 |  |  | 0 | 0 | 0 | 0 |  |  | 0 | 0 | 0 | 0
2017-12-19T14:25:50 | Bond finished |  | B4080000 171025012301234567890000000042 | BJ980-0001 | Operator | TOP SIDE | 1 | 1 | 59 | 2 | 1 | 8.5925 | 8.5925 | 1 | 4858 | 1000 | 7500 | 600 | 380 | 0 | 34 | 600 | 0 |  |  | 0 | 17 | 800 | 0 |  |  | 0 | 17 | 1000 | 0 |  |  | 0 | 0 | 0 | 0 |  |  | 0 | 0 | 0 | 0 |  |  | 0 | 0 | 0 | 0 |  |  | 0 | 0 | 0 | 0 |  |  | 0 | 0 | 0 | 0
2017-12-19T14:25:51 | Bond finished |  | B4080000 171025012301234567890000000042 | BJ980-0001 | Operator | TOP SIDE | 1 | 1 | 60 | 1 | 2 | 8.5925 | 8.5925 | 1 | 4860 | 1500 | 7500 | 700 | 450 | 0 | 30 | 600 | 0 |  |  | 0 | 17 | 700 | 0 |  |  | 0 | 17 | 1000 | 0 |  |  | 0 | 0 | 0 | 0 |  |  | 0 | 0 | 0 | 0 |  |  | 0 | 0 | 0 | 0 |  |  | 0 | 0 | 0 | 0 |  |  | 0 | 0 | 0 | 0
2017-12-19T14:25:52 | Bond finished |  | B4080000 171025012301234567890000000042 | BJ980-0001 | Operator | TOP SIDE | 1 | 1 | 60 | 2 | 1 | 8.5925 | 8.5925 | 1 | 4860 | 1000 | 7500 | 600 | 380 | 0 | 34 | 600 | 0 |  |  | 0 | 17 | 800 | 0 |  |  | 0 | 17 | 1000 | 0 |  |  | 0 | 0 | 0 | 0 |  |  | 0 | 0 | 0 | 0 |  |  | 0 | 0 | 0 | 0 |  |  | 0 | 0 | 0 | 0 |  |  | 0 | 0 | 0 | 0
2017-12-19T14:25:53 | Bond finished |  | B4080000 171025012301234567890000000042 | BJ980-0001 | Operator | TOP SIDE | 1 | 1 | 61 | 1 | 2 | 8.5925 | 8.5925 | 1 | 4862 | 1500 | 7500 | 700 | 450 | 0 | 30 | 600 | 0 |  |  | 0 | 17 | 700 | 0 |  |  | 0 | 17 | 1000 | 0 |  |  | 0 | 0 | 0 | 0 |  |  | 0 | 0 | 0 | 0 |  |  | 0 | 0 | 0 | 0 |  |  | 0 | 0 | 0 | 0 |  |  | 0 | 0 | 0 | 0
2017-12-19T14:25:54 | Bond finished |  | B4080000 171025012301234567890000000042 | BJ980-0001 | Operator | TOP SIDE | 1 | 1 | 61 | 2 | 1 | 8.5925 | 8.5925 | 1 | 4862 | 1000 | 7500 | 600 | 380 | 0 | 34 | 600 | 0 |  |  | 0 | 17 | 800 | 0 |  |  | 0 | 17 | 1000 | 0 |  |  | 0 | 0 | 0 | 0 |  |  | 0 | 0 | 0 | 0 |  |  | 0 | 0 | 0 | 0 |  |  | 0 | 0 | 0 | 0 |  |  | 0 | 0 | 0 | 0
2017-12-19T14:25:56 | Bond finished |  | B4080000 171025012301234567890000000042 | BJ980-0001 | Operator | TOP SIDE | 1 | 1 | 62 | 1 | 2 | 8.5925 | 8.5925 | 1 | 4864 | 1500 | 7500 | 700 | 450 | 0 | 30 | 600 | 0 |  |  | 0 | 17 | 700 | 0 |  |  | 0 | 17 | 1000 | 0 |  |  | 0 | 0 | 0 | 0 |  |  | 0 | 0 | 0 | 0 |  |  | 0 | 0 | 0 | 0 |  |  | 0 | 0 | 0 | 0 |  |  | 0 | 0 | 0 | 0
2017-12-19T14:25:57 | Bond finished |  | B4080000 171025012301234567890000000042 | BJ980-0001 | Operator | TOP SIDE | 1 | 1 | 62 | 2 | 1 | 8.5925 | 8.5925 | 1 | 4864 | 1000 | 7500 | 600 | 380 | 0 | 34 | 600 | 0 |  |  | 0 | 17 | 800 | 0 |  |  | 0 | 17 | 1000 | 0 |  |  | 0 | 0 | 0 | 0 |  |  | 0 | 0 | 0 | 0 |  |  | 0 | 0 | 0 | 0 |  |  | 0 | 0 | 0 | 0 |  |  | 0 | 0 | 0 | 0